## indefinite_chill
Indefinite Chilled Cast Iron Rolls | ICR1 | ICR2 | ICR3
Composition (%wt) |  |  |  | ICC | hardness | carbon | silicon | mangnese | nickel | chromium | molybdenum
Carbon (C) | 2.90-3.30 | 3.00-3.30 | 3.20-3.50 | ICC1 | 55 | 2.9 | 0.8 | 0.2 | 0.5 | 0.5 | 0.2
Silicon (Si) | 0.80,MAX | 0.80,MAX | 0.80,MAX | ICC2 | 60 | 3 | 0.82 | 0.25 | 0.8 | 0.9 | 0.3
Nickel (Ni) | 0.50-0.80 | 0.80-1.20 | 1.20-1.50 | ICC3 | 65 | 3.2 | 0.84 | 0.3 | 1.3 | 1 | 0.4
Chromium (Cr) | 0.50-1.00 | 1.00,MAX | 1.00,MAX
Molybdenum (Mo) | 0.10-0.30 | 0.10-0.30 | 0.10-0.30
Manganese (Mn) | 0.20-0.40 | 0.20-0.40 | 0.20-0.40
Mechanical Properties
Hardness (HSC) | 55-60 | 60-65 | 65-70
Tensile Strength (N/mm2) | 250-400

## SG
Sperical Graphite rolls | Pearlitic |  | Acicular (specially TMT)
| SGP1 | SGP2 | SGA1 | SGA2
Composition (%wt)
Carbon (C) | 3-3.4 | 3.2-3.5 | 3.1-3.5 | 3.1-3.5
Manganese (Mn) | 0.3-0.6 | 0.6-1 | 0.5-0.8 | 0.5-0.8 | depth | SG-P1 | SG-P2 | SG-A1 | SG-A2
Silicon (Si) | 1.5-2.2 | 1.4-1.7 | 1.3-2 | 1.3-2 | 0 | 57.5 | 62.5 | 67.5 | 72.5
Chromium (Cr) | 0.2-0.6 | 0.3-0.6 | 0.3-0.8 | 0.3-0.8 | 3 | 57.3 | 62.2 | 67.3 | 72.3
Nickel (Ni) | 1.4-1.8 | 1.5-2 | 2.6-3 | 2.8-3.2 | 6 | 57.1 | 61.9 | 67.1 | 72.1
Molybdenum (Mo) | 0.25-0.4 | 0.35-0.55 | 0.8-1.1 | 0.8-1.1 | 9 | 56.9 | 61.6 | 66.9 | 71.9
Sulfur (S) | 0.015-Max. | 0.015-Max. | 0.015-Max. | 0.015-Max. | 12 | 56.7 | 61.3 | 66.7 | 71.7
Phosphorus (P) | 0.1-Max. | 0.1-Max. | 0.075-Max. | 0.075-Max. | 15 | 56.5 | 61 | 66.5 | 71.5
Mechanical properties |  |  |  |  | 18 | 56.3 | 60.7 | 66.3 | 71.3
Hardness (Hsc) | 50-65 | 60-65 | 65-70 | 70-75 | 21 | 56.1 | 60.4 | 66.1 | 71.1
UTS Kgf/mm. Sq. | 50-60 | 50-60 | 50-70 | 50-70 | 24 | 55.9 | 60.1 | 65.9 | 70.9
[5 empty] | 27 | 55.7 | 59.8 | 65.7 | 70.7
[5 empty] | 30 | 55.5 | 59.5 | 65.5 | 70.5
[5 empty] | 33 | 55.3 | 59.2 | 65.3 | 70.3
[5 empty] | 36 | 55.1 | 58.9 | 65.1 | 70.1
[5 empty] | 39 | 54.2 | 58.2 | 64.6 | 69.5
[5 empty] | 42 | 53.3 | 57.5 | 64.1 | 68.9
[5 empty] | 45 | 52.4 | 56.8 | 63.6 | 68.3
[5 empty] | 48 | 51.5 | 56.1 | 63.1 | 67.7
[5 empty] | 51 | 50.6 | 55.4 | 62.6 | 67.1
[5 empty] | 54 | 49.7 | 54.7 | 62.1 | 66.5
[5 empty] | 57 | 48.8 | 54 | 61.6 | 65.9
Grade | Pearlitic |  | Acicular (specially TMT)
Composition (%wt)
Carbon (C) | 3-3.4 | 3.2-3.5 | 3.1-3.5 | 3.1-3.5
Manganese (Mn) | 0.3-0.6 | 0.6-1 | 0.5-0.8 | 0.5-0.8
Silicon (Si) | 1.5-2.2 | 1.4-1.7 | 1.3-2 | 1.3-2
Chromium (Cr) | 0.2-0.6 | 0.3-0.6 | 0.3-0.8 | 0.3-0.8
Nickel (Ni) | 1.4-1.8 | 1.5-2 | 2.6-3 | 2.8-3.2
Molybdenum (Mo) | 0.25-0.4 | 0.35-0.55 | 0.8-1.1 | 0.8-1.1
Sulfur (S) | 0.015-Max. | 0.015-Max. | 0.015-Max. | 0.015-Max.
Phosphorus (P) | 0.1-Max. | 0.1-Max. | 0.075-Max. | 0.075-Max.
Mechanical properties
Hardness (Hsc) | 50-65 | 60-65 | 65-70 | 70-75
UTS Kgf/mm. Sq. | 50-60 | 50-60 | 50-70 | 50-70

## Adamite
Adamite Rolls | AD1 | AD2 | AD3
Composition (%Wt) |  |  |  | AD | hardness | carbon | silicon | mangnese | nickel | chromium | molybdenum
Carbon (C) | 1.40-1.60 | 1.50-1.80 | 1.60-2.00 | AD1 | 43 | 1.5 | 0.5 | 0.6 | 0.5 | 0.9 | 0.2
Silicon (Si) | 0.40-0.70 | 0.30-0.70 | 0.30-0.70 | AD2 | 47 | 1.7 | 0.45 | 0.7 | 0.9 | 1.2 | 0.3
Manganese (Mn) | 0.50-0.80 | 0.50-1.00 | 0.50-1.00 | AD3 | 52 | 1.9 | 0.4 | 0.8 | 1.5 | 1.4 | 0.4
Nickel (Ni) | 0.40-1.00 | 0.70-1.10 | 1.50,MAX
Chromium (Cr) | 0.80-1.20 | 1.00-1.40 | 1.10-1.60
Molybdenum (Mo) | 0.20-0.40 | 0.20-0.40 | 0.25-0.50
Mechanical Properties
Hardness (HSC) | 40-45 | 45-50 | 50-55
Tensile Strength (N/mm2) | 500-700 | 500-700 | 500-700

## Forged
Forged Rolls | EN-8 | EN-9 | EN-19 | EN-24 | EN-31 | EN-42
Composition (%Wt)
Carbon (C) | 0.35-0.45 | 0.50-0.60 | 0.35-0.45 | 0.35-0.45 | 0.90-1.20 | 0.70-0.85
Silicon (Si) | 0.10-0.35 | 0.05-0.35 | 0.10-0.35 | 0.35-0.45 | 0.35-0.45 | 0.10-0.40
Manganese (Mn) | 0.60-1.00 | 0.50-0.80 | 0.50-0.80 | 0.45-0.70 | 0.30-0.75 | 0.55-0.75
Sulphur (S) | 0.05 | 0.04 | 0.04 | 0.04 | 0.04 | 0.04
Phosphorus (P) | 0.05 | 0.04 | 0.04 | 0.04 | 0.04 | 0.04
Nickel (Ni) | - | - | - | 1.30-1.80 | - | -
Chromium (Cr) | - | - | 0.90-1.40 | 0.90-1.40 | 1.00-1.60 | -
Molybdenum (Mo) | - | - | 0.20-0.40 | 0.20-0.35 | - | -